## Feuil1
biomass_id | biomass_name | property | unit | ar_value
1858 | Puertollano coal | Moisture content | wt% | 5.5
1858 | Puertollano coal | Ash content | wt% | 32.32
1858 | Puertollano coal | Volatile matter | wt% | 24.95
1858 | Puertollano coal | Fixed carbon | wt% | 37.23
1858 | Puertollano coal | Carbon | wt% | 48.08
1858 | Puertollano coal | Hydrogen | wt% | 3.3
1858 | Puertollano coal | Oxygen | wt% | 8.83
1858 | Puertollano coal | Nitrogen | wt% | 1.18
1858 | Puertollano coal | Sulphur | wt% | 0.8
1858 | Puertollano coal | Net calorific value (LHV) | MJ/kg | 18.2
1858 | Puertollano coal | Gross calorific value (HHV) | MJ/kg | 19.05
1858 | Puertollano coal | HHVMilne | MJ/kg | 19.28
1859 | carbocol coal | Moisture content | wt% | 6.4
1859 | carbocol coal | Ash content | wt% | 8.33
1859 | carbocol coal | Volatile matter | wt% | 34.54
1859 | carbocol coal | Fixed carbon | wt% | 50.73
1859 | carbocol coal | Carbon | wt% | 71.71
1859 | carbocol coal | Hydrogen | wt% | 5.1
1859 | carbocol coal | Oxygen | wt% | 6.34
1859 | carbocol coal | Nitrogen | wt% | 1.71
1859 | carbocol coal | Sulphur | wt% | 0.43
1859 | carbocol coal | Net calorific value (LHV) | MJ/kg | 28.02
1859 | carbocol coal | Gross calorific value (HHV) | MJ/kg | 29.29
1859 | carbocol coal | HHVMilne | MJ/kg | 30.14
1860 | wood& pine | Moisture content | wt% | 10.3
1860 | wood& pine | Ash content | wt% | 5.74
1860 | wood& pine | Volatile matter | wt% | 74.27
1860 | wood& pine | Fixed carbon | wt% | 9.69
1860 | wood& pine | Carbon | wt% | 46.26
1860 | wood& pine | Hydrogen | wt% | 6.05
1860 | wood& pine | Oxygen | wt% | 31.37
1860 | wood& pine | Nitrogen | wt% | 0.26
1860 | wood& pine | Sulphur | wt% | 0.01
1860 | wood& pine | Net calorific value (LHV) | MJ/kg | 15.88
1860 | wood& pine | Gross calorific value (HHV) | MJ/kg | 17.46
1860 | wood& pine | HHVMilne | MJ/kg | 19.9
1861 | wood& eucalyptus | Moisture content | wt% | 8.6
1861 | wood& eucalyptus | Ash content | wt% | 2.74
1861 | wood& eucalyptus | Volatile matter | wt% | 81.44
1861 | wood& eucalyptus | Fixed carbon | wt% | 7.22
1861 | wood& eucalyptus | Carbon | wt% | 44.33
1861 | wood& eucalyptus | Hydrogen | wt% | 5.7
1861 | wood& eucalyptus | Oxygen | wt% | 38.02
1861 | wood& eucalyptus | Nitrogen | wt% | 0.57
1861 | wood& eucalyptus | Sulphur | wt% | 0.04
1861 | wood& eucalyptus | Net calorific value (LHV) | MJ/kg | 15.79
1861 | wood& eucalyptus | Gross calorific value (HHV) | MJ/kg | 17.25
1861 | wood& eucalyptus | HHVMilne | MJ/kg | 17.98
1862 | carbocol coal | Moisture content | wt% | 5.7
1862 | carbocol coal | Ash content | wt% | 7.07
1862 | carbocol coal | Carbon | wt% | 72.9
1862 | carbocol coal | Hydrogen | wt% | 4.11
1862 | carbocol coal | Oxygen | wt% | 8.64
1862 | carbocol coal | Nitrogen | wt% | 1.47
1862 | carbocol coal | Sulphur | wt% | 0.1
1862 | carbocol coal | HHVMilne | MJ/kg | 28.99
1863 | wood& eucalyptus | Moisture content | wt% | 8.5
1863 | wood& eucalyptus | Ash content | wt% | 3.02
1863 | wood& eucalyptus | Carbon | wt% | 46.03
1863 | wood& eucalyptus | Hydrogen | wt% | 4.42
1863 | wood& eucalyptus | Oxygen | wt% | 37.65
1863 | wood& eucalyptus | Nitrogen | wt% | 0.37
1863 | wood& eucalyptus | Sulphur | wt% | 0.01
1863 | wood& eucalyptus | HHVMilne | MJ/kg | 16.94
1867 | wood trimmings incl. bark | Moisture content | wt% | 53
1867 | wood trimmings incl. bark | Ash content | wt% | 4.03
1867 | wood trimmings incl. bark | Carbon | wt% | 23.12
1867 | wood trimmings incl. bark | Hydrogen | wt% | 3.01
1867 | wood trimmings incl. bark | Oxygen | wt% | 16.64
1867 | wood trimmings incl. bark | Nitrogen | wt% | 0.15
1867 | wood trimmings incl. bark | Sulphur | wt% | 0.04
1867 | wood trimmings incl. bark | Chlorine (Cl) | mg/kg | 94
1867 | wood trimmings incl. bark | Net calorific value (LHV) | MJ/kg | 6.98
1867 | wood trimmings incl. bark | Gross calorific value (HHV) | MJ/kg | 8.93
1867 | wood trimmings incl. bark | HHVMilne | MJ/kg | 9.79
1867 | wood trimmings incl. bark | Aluminium (Al) | mg/kg (dry) | 3240
1867 | wood trimmings incl. bark | Arsenic (As) | mg/kg (dry) | 0.5
1867 | wood trimmings incl. bark | Barium (Ba) | mg/kg (dry) | 53
1867 | wood trimmings incl. bark | Calcium (Ca) | mg/kg (dry) | 9100
1867 | wood trimmings incl. bark | Cadmium (Cd) | mg/kg (dry) | 2
1867 | wood trimmings incl. bark | Cobalt (Co) | mg/kg (dry) | 3
1867 | wood trimmings incl. bark | Chromium (Cr) | mg/kg (dry) | 49
1867 | wood trimmings incl. bark | Copper (Cu) | mg/kg (dry) | 20
1867 | wood trimmings incl. bark | Iron (Fe) | mg/kg (dry) | 2260
1867 | wood trimmings incl. bark | Mercury (Hg) | mg/kg (dry) | 0.1
1867 | wood trimmings incl. bark | Potassium (K) | mg/kg (dry) | 2470
1867 | wood trimmings incl. bark | Magnesium (Mg) | mg/kg (dry) | 830
1867 | wood trimmings incl. bark | Manganese (Mn) | mg/kg (dry) | 240
1867 | wood trimmings incl. bark | Molybdenium (Mo) | mg/kg (dry) | 25
1867 | wood trimmings incl. bark | Sodium (Na) | mg/kg (dry) | 500
1867 | wood trimmings incl. bark | Nickel (Ni) | mg/kg (dry) | 5
1867 | wood trimmings incl. bark | Phosphorus (P) | mg/kg (dry) | 380
1867 | wood trimmings incl. bark | Lead (Pb) | mg/kg (dry) | 20
1867 | wood trimmings incl. bark | Antimony (Sb) | mg/kg (dry) | 1
1867 | wood trimmings incl. bark | Selenium (Se) | mg/kg (dry) | 2
1867 | wood trimmings incl. bark | Silicon (Si) | mg/kg (dry) | 48000
1867 | wood trimmings incl. bark | Tin (Sn) | mg/kg (dry) | 10
1867 | wood trimmings incl. bark | Tellurium (Te) | mg/kg (dry) | 1
1867 | wood trimmings incl. bark | Titanium (Ti) | mg/kg (dry) | 210
1867 | wood trimmings incl. bark | Vanadium (V) | mg/kg (dry) | 8
1867 | wood trimmings incl. bark | Zinc (Zn) | mg/kg (dry) | 60
1867 | wood trimmings incl. bark | Bulk density (ar) | kg/mÂ³ (ar) | 396
1870 | clean wood& sawdust & Sweden | Moisture content | wt% | 3.57
1870 | clean wood& sawdust & Sweden | Ash content | wt% | 0.02
1870 | clean wood& sawdust & Sweden | Volatile matter | wt% | 81.29
1870 | clean wood& sawdust & Sweden | Fixed carbon | wt% | 15.12
1870 | clean wood& sawdust & Sweden | Carbon | wt% | 49.15
1870 | clean wood& sawdust & Sweden | Hydrogen | wt% | 5.41
1870 | clean wood& sawdust & Sweden | Oxygen | wt% | 45.42
1870 | clean wood& sawdust & Sweden | Nitrogen | wt% | 0.16
1870 | clean wood& sawdust & Sweden | Sulphur | wt% | 0.01
1870 | clean wood& sawdust & Sweden | HHVMilne | MJ/kg | 18.44
1870 | clean wood& sawdust & Sweden | Aluminium (Al) | mg/kg (dry) | 87
1870 | clean wood& sawdust & Sweden | Calcium (Ca) | mg/kg (dry) | 800
1870 | clean wood& sawdust & Sweden | Iron (Fe) | mg/kg (dry) | 88
1870 | clean wood& sawdust & Sweden | Potassium (K) | mg/kg (dry) | 400
1870 | clean wood& sawdust & Sweden | Magnesium (Mg) | mg/kg (dry) | 133
1870 | clean wood& sawdust & Sweden | Manganese (Mn) | mg/kg (dry) | 110
1870 | clean wood& sawdust & Sweden | Sodium (Na) | mg/kg (dry) | 38
1870 | clean wood& sawdust & Sweden | Phosphorus (P) | mg/kg (dry) | 43
1870 | clean wood& sawdust & Sweden | Silicon (Si) | mg/kg (dry) | 770
1870 | clean wood& sawdust & Sweden | Titanium (Ti) | mg/kg (dry) | 13
1871 | wheat straw (Danish) | Moisture content | wt% | 7.28
1871 | wheat straw (Danish) | Ash content | wt% | 3.35
1871 | wheat straw (Danish) | Volatile matter | wt% | 73.62
1871 | wheat straw (Danish) | Fixed carbon | wt% | 15.75
1871 | wheat straw (Danish) | Carbon | wt% | 44.05
1871 | wheat straw (Danish) | Hydrogen | wt% | 5.25
1871 | wheat straw (Danish) | Oxygen | wt% | 44.75
1871 | wheat straw (Danish) | Nitrogen | wt% | 0.55
1871 | wheat straw (Danish) | Sulphur | wt% | 0.06
1871 | wheat straw (Danish) | HHVMilne | MJ/kg | 16.48
1871 | wheat straw (Danish) | Aluminium (Al) | mg/kg (dry) | 117
1871 | wheat straw (Danish) | Calcium (Ca) | mg/kg (dry) | 2900
1871 | wheat straw (Danish) | Iron (Fe) | mg/kg (dry) | 48
1871 | wheat straw (Danish) | Potassium (K) | mg/kg (dry) | 4300
1871 | wheat straw (Danish) | Magnesium (Mg) | mg/kg (dry) | 440
1871 | wheat straw (Danish) | Manganese (Mn) | mg/kg (dry) | 18
1871 | wheat straw (Danish) | Sodium (Na) | mg/kg (dry) | 75
1871 | wheat straw (Danish) | Phosphorus (P) | mg/kg (dry) | 530
1871 | wheat straw (Danish) | Silicon (Si) | mg/kg (dry) | 9300
1871 | wheat straw (Danish) | Titanium (Ti) | mg/kg (dry) | 5.4
1872 | chicken manure | Moisture content | wt% | 3.89
1872 | chicken manure | Ash content | wt% | 26.33
1872 | chicken manure | Volatile matter | wt% | 58.97
1872 | chicken manure | Fixed carbon | wt% | 10.8
1872 | chicken manure | Carbon | wt% | 34.51
1872 | chicken manure | Hydrogen | wt% | 4.79
1872 | chicken manure | Oxygen | wt% | 26.31
1872 | chicken manure | Nitrogen | wt% | 3.42
1872 | chicken manure | Sulphur | wt% | 0.74
1872 | chicken manure | Net calorific value (LHV) | MJ/kg | 12.09
1872 | chicken manure | Gross calorific value (HHV) | MJ/kg | 13.23
1872 | chicken manure | HHVMilne | MJ/kg | 14.29
1872 | chicken manure | Aluminium (Al) | mg/kg (dry) | 980
1872 | chicken manure | Calcium (Ca) | mg/kg (dry) | 61000
1872 | chicken manure | Iron (Fe) | mg/kg (dry) | 1300
1872 | chicken manure | Potassium (K) | mg/kg (dry) | 31300
1872 | chicken manure | Magnesium (Mg) | mg/kg (dry) | 7700
1872 | chicken manure | Manganese (Mn) | mg/kg (dry) | 500
1872 | chicken manure | Sodium (Na) | mg/kg (dry) | 4700
1872 | chicken manure | Phosphorus (P) | mg/kg (dry) | 18800
1872 | chicken manure | Silicon (Si) | mg/kg (dry) | 4700
1872 | chicken manure | Titanium (Ti) | mg/kg (dry) | 55
1873 | car shredder waste | Moisture content | wt% | 6
1873 | car shredder waste | Ash content | wt% | 40
1873 | car shredder waste | Carbon | wt% | 36
1873 | car shredder waste | Hydrogen | wt% | 5
1873 | car shredder waste | Oxygen | wt% | 11
1873 | car shredder waste | Nitrogen | wt% | 1.9
1873 | car shredder waste | Sulphur | wt% | 0.3
1873 | car shredder waste | Chlorine (Cl) | mg/kg | 5300
1873 | car shredder waste | Net calorific value (LHV) | MJ/kg | 16.11
1873 | car shredder waste | Gross calorific value (HHV) | MJ/kg | 17.35
1873 | car shredder waste | HHVMilne | MJ/kg | 17.01
1873 | car shredder waste | Arsenic (As) | mg/kg (dry) | 10
1873 | car shredder waste | Cadmium (Cd) | mg/kg (dry) | 30
1873 | car shredder waste | Cobalt (Co) | mg/kg (dry) | 20
1873 | car shredder waste | Chromium (Cr) | mg/kg (dry) | 490
1873 | car shredder waste | Copper (Cu) | mg/kg (dry) | 5000
1873 | car shredder waste | Iron (Fe) | mg/kg (dry) | 65000
1873 | car shredder waste | Magnesium (Mg) | mg/kg (dry) | 100
1873 | car shredder waste | Nickel (Ni) | mg/kg (dry) | 370
1873 | car shredder waste | Lead (Pb) | mg/kg (dry) | 2700
1873 | car shredder waste | Antimony (Sb) | mg/kg (dry) | 200
1873 | car shredder waste | Tin (Sn) | mg/kg (dry) | 10
1873 | car shredder waste | Titanium (Ti) | mg/kg (dry) | 8500
1873 | car shredder waste | Vanadium (V) | mg/kg (dry) | 10
1873 | car shredder waste | Zinc (Zn) | mg/kg (dry) | 8000