## Sheet1
biomass_id,biomass_name,property,unit,ar_value
1271,wheat straw,Ash content,wt%,5.73
1271,wheat straw,Volatile matter,wt%,71.25
1271,wheat straw,Fixed carbon,wt%,17.01
1271,wheat straw,Carbon,wt%,43.33
1271,wheat straw,Hydrogen,wt%,5.26
1271,wheat straw,Oxygen,wt%,38.85
1271,wheat straw,Nitrogen,wt%,0.47
1271,wheat straw,Sulphur,wt%,0.08
1271,wheat straw,Chlorine (Cl),mg/kg,2716.6
1271,wheat straw,Net calorific value (LHV),MJ/kg,16.02
1271,wheat straw,Gross calorific value (HHV),MJ/kg,17.32
1271,wheat straw,HHVMilne,MJ/kg,16.94
1271,wheat straw,Potassium (K),mg/kg (dry),10910.0
1271,wheat straw,Sodium (Na),mg/kg (dry),230.0
1271,wheat straw,SiO2,wt% (ash),58.2
1271,wheat straw,Fe2O3,wt% (ash),0.7
1271,wheat straw,Al2O3,wt% (ash),0.8
1271,wheat straw,CaO,wt% (ash),8.1
1271,wheat straw,MgO,wt% (ash),2.0
1271,wheat straw,Na2O,wt% (ash),0.5
1271,wheat straw,K2O,wt% (ash),20.2
1271,wheat straw,TiO2,wt% (ash),0.03
1272,"coal, Polish bituminous coal",Moisture content,wt%,4.0
1272,"coal, Polish bituminous coal",Ash content,wt%,7.97
1272,"coal, Polish bituminous coal",Volatile matter,wt%,30.53
1272,"coal, Polish bituminous coal",Fixed carbon,wt%,57.5
1272,"coal, Polish bituminous coal",Carbon,wt%,72.48
1272,"coal, Polish bituminous coal",Hydrogen,wt%,4.51
1272,"coal, Polish bituminous coal",Oxygen,wt%,9.04
1272,"coal, Polish bituminous coal",Nitrogen,wt%,1.25
1272,"coal, Polish bituminous coal",Sulphur,wt%,0.67
1272,"coal, Polish bituminous coal",Chlorine (Cl),mg/kg,729.6
1272,"coal, Polish bituminous coal",Net calorific value (LHV),MJ/kg,27.93
1272,"coal, Polish bituminous coal",Gross calorific value (HHV),MJ/kg,29.02
1272,"coal, Polish bituminous coal",HHVMilne,MJ/kg,29.38
1272,"coal, Polish bituminous coal",Potassium (K),mg/kg (dry),1420.0
1272,"coal, Polish bituminous coal",Sodium (Na),mg/kg (dry),450.0
1272,"coal, Polish bituminous coal",SiO2,wt% (ash),42.4
1272,"coal, Polish bituminous coal",Fe2O3,wt% (ash),11.3
1272,"coal, Polish bituminous coal",Al2O3,wt% (ash),21.7
1272,"coal, Polish bituminous coal",CaO,wt% (ash),7.0
1272,"coal, Polish bituminous coal",MgO,wt% (ash),4.2
1272,"coal, Polish bituminous coal",Na2O,wt% (ash),0.8
1272,"coal, Polish bituminous coal",K2O,wt% (ash),1.7
1272,"coal, Polish bituminous coal",TiO2,wt% (ash),1.4
1273,"coal, Colombian El Cerajon bituminous coal",Moisture content,wt%,7.0
1273,"coal, Colombian El Cerajon bituminous coal",Ash content,wt%,11.25
1273,"coal, Colombian El Cerajon bituminous coal",Volatile matter,wt%,32.27
1273,"coal, Colombian El Cerajon bituminous coal",Fixed carbon,wt%,49.48
1273,"coal, Colombian El Cerajon bituminous coal",Carbon,wt%,66.87
1273,"coal, Colombian El Cerajon bituminous coal",Hydrogen,wt%,4.56
1273,"coal, Colombian El Cerajon bituminous coal",Oxygen,wt%,7.99
1273,"coal, Colombian El Cerajon bituminous coal",Nitrogen,wt%,1.4
1273,"coal, Colombian El Cerajon bituminous coal",Sulphur,wt%,0.93
1273,"coal, Colombian El Cerajon bituminous coal",Chlorine (Cl),mg/kg,120.9
1273,"coal, Colombian El Cerajon bituminous coal",Net calorific value (LHV),MJ/kg,26.24
1273,"coal, Colombian El Cerajon bituminous coal",Gross calorific value (HHV),MJ/kg,27.41
1273,"coal, Colombian El Cerajon bituminous coal",HHVMilne,MJ/kg,27.61
1273,"coal, Colombian El Cerajon bituminous coal",Potassium (K),mg/kg (dry),2600.0
1273,"coal, Colombian El Cerajon bituminous coal",Sodium (Na),mg/kg (dry),440.0
1273,"coal, Colombian El Cerajon bituminous coal",SiO2,wt% (ash),59.9
1273,"coal, Colombian El Cerajon bituminous coal",Fe2O3,wt% (ash),7.9
1273,"coal, Colombian El Cerajon bituminous coal",Al2O3,wt% (ash),18.1
1273,"coal, Colombian El Cerajon bituminous coal",CaO,wt% (ash),1.8
1273,"coal, Colombian El Cerajon bituminous coal",MgO,wt% (ash),1.5
1273,"coal, Colombian El Cerajon bituminous coal",Na2O,wt% (ash),0.4
1273,"coal, Colombian El Cerajon bituminous coal",K2O,wt% (ash),1.8
1273,"coal, Colombian El Cerajon bituminous coal",TiO2,wt% (ash),0.8
1274,"coal, Illinois No. 6 bituminous coal",Moisture content,wt%,2.0
1274,"coal, Illinois No. 6 bituminous coal",Ash content,wt%,12.94
1274,"coal, Illinois No. 6 bituminous coal",Volatile matter,wt%,33.12
1274,"coal, Illinois No. 6 bituminous coal",Fixed carbon,wt%,51.94
1274,"coal, Illinois No. 6 bituminous coal",Carbon,wt%,63.31
1274,"coal, Illinois No. 6 bituminous coal",Hydrogen,wt%,4.12
1274,"coal, Illinois No. 6 bituminous coal",Oxygen,wt%,13.41
1274,"coal, Illinois No. 6 bituminous coal",Nitrogen,wt%,1.27
1274,"coal, Illinois No. 6 bituminous coal",Sulphur,wt%,2.84
1274,"coal, Illinois No. 6 bituminous coal",Chlorine (Cl),mg/kg,1185.8
1274,"coal, Illinois No. 6 bituminous coal",Net calorific value (LHV),MJ/kg,24.65
1274,"coal, Illinois No. 6 bituminous coal",Gross calorific value (HHV),MJ/kg,25.59
1274,"coal, Illinois No. 6 bituminous coal",HHVMilne,MJ/kg,25.29
1274,"coal, Illinois No. 6 bituminous coal",Potassium (K),mg/kg (dry),3610.0
1274,"coal, Illinois No. 6 bituminous coal",Sodium (Na),mg/kg (dry),1420.0
1274,"coal, Illinois No. 6 bituminous coal",SiO2,wt% (ash),53.5
1274,"coal, Illinois No. 6 bituminous coal",Fe2O3,wt% (ash),12.4
1274,"coal, Illinois No. 6 bituminous coal",Al2O3,wt% (ash),16.4
1274,"coal, Illinois No. 6 bituminous coal",CaO,wt% (ash),4.6
1274,"coal, Illinois No. 6 bituminous coal",MgO,wt% (ash),0.7
1274,"coal, Illinois No. 6 bituminous coal",Na2O,wt% (ash),1.2
1274,"coal, Illinois No. 6 bituminous coal",K2O,wt% (ash),2.8
1274,"coal, Illinois No. 6 bituminous coal",TiO2,wt% (ash),0.8
1275,"coal, Iowa Rawhide coal",Moisture content,wt%,17.0
1275,"coal, Iowa Rawhide coal",Ash content,wt%,6.14
1275,"coal, Iowa Rawhide coal",Volatile matter,wt%,35.86
1275,"coal, Iowa Rawhide coal",Fixed carbon,wt%,41.0
1275,"coal, Iowa Rawhide coal",Carbon,wt%,58.76
1275,"coal, Iowa Rawhide coal",Hydrogen,wt%,3.9
1275,"coal, Iowa Rawhide coal",Oxygen,wt%,13.2
1275,"coal, Iowa Rawhide coal",Nitrogen,wt%,0.58
1275,"coal, Iowa Rawhide coal",Sulphur,wt%,0.42
1275,"coal, Iowa Rawhide coal",Chlorine (Cl),mg/kg,20.8
1275,"coal, Iowa Rawhide coal",Net calorific value (LHV),MJ/kg,21.16
1275,"coal, Iowa Rawhide coal",Gross calorific value (HHV),MJ/kg,22.43
1275,"coal, Iowa Rawhide coal",HHVMilne,MJ/kg,23.48
1275,"coal, Iowa Rawhide coal",Potassium (K),mg/kg (dry),570.0
1275,"coal, Iowa Rawhide coal",Sodium (Na),mg/kg (dry),1140.0
1275,"coal, Iowa Rawhide coal",SiO2,wt% (ash),34.7
1275,"coal, Iowa Rawhide coal",Fe2O3,wt% (ash),6.2
1275,"coal, Iowa Rawhide coal",Al2O3,wt% (ash),15.1
1275,"coal, Iowa Rawhide coal",CaO,wt% (ash),23.2
1275,"coal, Iowa Rawhide coal",MgO,wt% (ash),4.6
1275,"coal, Iowa Rawhide coal",Na2O,wt% (ash),1.8
1275,"coal, Iowa Rawhide coal",K2O,wt% (ash),0.7
1275,"coal, Iowa Rawhide coal",TiO2,wt% (ash),1.0
1276,"coal, Rhenish brown coal",Moisture content,wt%,11.0
1276,"coal, Rhenish brown coal",Ash content,wt%,3.83
1276,"coal, Rhenish brown coal",Volatile matter,wt%,47.17
1276,"coal, Rhenish brown coal",Fixed carbon,wt%,38.0
1276,"coal, Rhenish brown coal",Carbon,wt%,56.78
1276,"coal, Rhenish brown coal",Hydrogen,wt%,4.09
1276,"coal, Rhenish brown coal",Oxygen,wt%,23.3
1276,"coal, Rhenish brown coal",Nitrogen,wt%,0.71
1276,"coal, Rhenish brown coal",Sulphur,wt%,0.27
1276,"coal, Rhenish brown coal",Chlorine (Cl),mg/kg,222.5
1276,"coal, Rhenish brown coal",Net calorific value (LHV),MJ/kg,21.18
1276,"coal, Rhenish brown coal",Gross calorific value (HHV),MJ/kg,22.34
1276,"coal, Rhenish brown coal",HHVMilne,MJ/kg,21.86
1276,"coal, Rhenish brown coal",Potassium (K),mg/kg (dry),140.0
1276,"coal, Rhenish brown coal",Sodium (Na),mg/kg (dry),300.0
1276,"coal, Rhenish brown coal",SiO2,wt% (ash),13.7
1276,"coal, Rhenish brown coal",Fe2O3,wt% (ash),21.5
1276,"coal, Rhenish brown coal",Al2O3,wt% (ash),6.1
1276,"coal, Rhenish brown coal",CaO,wt% (ash),44.8
1276,"coal, Rhenish brown coal",MgO,wt% (ash),13.3
1276,"coal, Rhenish brown coal",Na2O,wt% (ash),0.7
1276,"coal, Rhenish brown coal",K2O,wt% (ash),0.4
1276,"coal, Rhenish brown coal",TiO2,wt% (ash),0.3
1277,"peat (A), Young surface peat",Moisture content,wt%,9.0
1277,"peat (A), Young surface peat",Ash content,wt%,2.46
1277,"peat (A), Young surface peat",Volatile matter,wt%,65.7
1277,"peat (A), Young surface peat",Fixed carbon,wt%,22.84
1277,"peat (A), Young surface peat",Carbon,wt%,46.59
1277,"peat (A), Young surface peat",Hydrogen,wt%,5.1
1277,"peat (A), Young surface peat",Oxygen,wt%,35.93
1277,"peat (A), Young surface peat",Nitrogen,wt%,0.82
1277,"peat (A), Young surface peat",Sulphur,wt%,0.09
1277,"peat (A), Young surface peat",Chlorine (Cl),mg/kg,163.8
1277,"peat (A), Young surface peat",Net calorific value (LHV),MJ/kg,16.62
1277,"peat (A), Young surface peat",Gross calorific value (HHV),MJ/kg,17.95
1277,"peat (A), Young surface peat",HHVMilne,MJ/kg,18.18
1277,"peat (A), Young surface peat",Potassium (K),mg/kg (dry),690.0
1277,"peat (A), Young surface peat",Sodium (Na),mg/kg (dry),380.0
1277,"peat (A), Young surface peat",SiO2,wt% (ash),52.4
1277,"peat (A), Young surface peat",Fe2O3,wt% (ash),8.3
1277,"peat (A), Young surface peat",Al2O3,wt% (ash),10.4
1277,"peat (A), Young surface peat",CaO,wt% (ash),10.1
1277,"peat (A), Young surface peat",MgO,wt% (ash),4.3
1277,"peat (A), Young surface peat",Na2O,wt% (ash),1.7
1277,"peat (A), Young surface peat",K2O,wt% (ash),2.9
1277,"peat (A), Young surface peat",TiO2,wt% (ash),0.4
1278,"peat (B), Carex type fuel peat",Moisture content,wt%,15.0
1278,"peat (B), Carex type fuel peat",Ash content,wt%,3.66
1278,"peat (B), Carex type fuel peat",Volatile matter,wt%,58.06
1278,"peat (B), Carex type fuel peat",Fixed carbon,wt%,23.29
1278,"peat (B), Carex type fuel peat",Carbon,wt%,46.33
1278,"peat (B), Carex type fuel peat",Hydrogen,wt%,4.76
1278,"peat (B), Carex type fuel peat",Oxygen,wt%,28.53
1278,"peat (B), Carex type fuel peat",Nitrogen,wt%,1.53
1278,"peat (B), Carex type fuel peat",Sulphur,wt%,0.17
1278,"peat (B), Carex type fuel peat",Chlorine (Cl),mg/kg,229.5
1278,"peat (B), Carex type fuel peat",Net calorific value (LHV),MJ/kg,17.48
1278,"peat (B), Carex type fuel peat",Gross calorific value (HHV),MJ/kg,18.89
1278,"peat (B), Carex type fuel peat",HHVMilne,MJ/kg,18.44
1278,"peat (B), Carex type fuel peat",Potassium (K),mg/kg (dry),440.0
1278,"peat (B), Carex type fuel peat",Sodium (Na),mg/kg (dry),330.0
1278,"peat (B), Carex type fuel peat",SiO2,wt% (ash),43.0
1278,"peat (B), Carex type fuel peat",Fe2O3,wt% (ash),14.7
1278,"peat (B), Carex type fuel peat",Al2O3,wt% (ash),13.4
1278,"peat (B), Carex type fuel peat",CaO,wt% (ash),17.2
1278,"peat (B), Carex type fuel peat",MgO,wt% (ash),3.0
1278,"peat (B), Carex type fuel peat",Na2O,wt% (ash),0.9
1278,"peat (B), Carex type fuel peat",K2O,wt% (ash),1.3
1278,"peat (B), Carex type fuel peat",TiO2,wt% (ash),0.4